## CR025-PCB370
Powder Batch: |  | Notes: |  | Start Date:
|  |  |  | Quantity: | 20
Process Step | Procedure | Processing Specifications |  | Operator | Date | Quantity
1. Press | CR1028 | Stokes 521-2 Press, Dieset: 57685-00 Target Density: 4.77 g/cc Target Thickness: 0.070"+/-0.002"
2. Green Measurements | CR1028 | 100% Test thickness and mass Record on CR034
3. Binder Burn-out | CR1029 | Furnace: 5 Profile: 1
4. High Fire | CR1029 | Furnace: 4 Profile: 1 Verify profile and attach printout to this traveler
5. Fired Measurements | CR1029 | 100% Test dimensions and masses Record on CR034 Attach printout of CR034 to this traveler
6. Machine Thickness | CR1020 CR1002 | Blanchard Grind both sides Target Thickness: 0.040"+/-0.001" Clean in Vapor Degreaser
7. Dimension Testing | CR1040 | 100% Test Thickness Record on CR017
8. Deposit Electrodes | CR1031 | Silver plate and strip edges
9. Pre-Pole Testing | CR1040 | 100% Test IR @ 100V for 60s Record on CR017
10. Pole | CR1035 | Voltage: 2.0kV Temperature: 200°F Time: 60 min
11. Pre-age Testing | CR1040 | 100% Test d33 Record on CR017
12. Age | CR1036 | Temperature: 500°F Time: 48 hrs
13. Post-age Testing | CR1040 | 100% Test d33, Cp and DF Record on CR017 Attach printout of CR017 to this traveler
14. TR Testing | CR1044 | Attach printout of results to this traveler Complete CR037 and attach to this traveler
15. Powder | CR1026 | Attach CR011 and calcine printout |  |  |  | N/A
Batch Disposition: |  |  |  | Date:
Signature: |  |  | Print name: