## Sheet1
|  |  | Visual Inspection Master - Crystals |  | QA108 Rev. B 06/03/15
Inspection Control Method Note: Always reference the drawing when inspecting. If there is a conflict between the Visual Inspection Master and the drawing, always follow the drawing.
Defect Description | Product Type | ACCEPT |  | REJECT | Specification / Tolerance | Measurement Method
Chips | Ceramic and Quartz Crystals |  |  |  | Reject if total chip depth on any cross section is greater than 1/3 of part thickness or if plating requirements are not met. | Caliper, microscope with scale, optical comparator, or OCMM
Cracks | Ceramic and Quartz Crystals | Never Acceptable |  |  | Reject all cracks, regardless of size and/or shape if they cannot be properly removed during inspection. | Visually Inspect
Voids | Ceramic Crystals |  |  |  | Reject all voids that are deeper than 5% of the total part thickness. Reject if plating requirements cannot be met | Visually Inspect
Laminations | Ceramic Crystals | Never Acceptable |  |  | Reject all with laminations (cracks parallel to the flat faces of ceramic crystals.) | Visually Inspect
Arc Marks | Ceramic Crystals | Never Acceptable |  |  | Reject all arc marks. | Visually Inspect
Lifting or Peeling of Electrodes | Ceramic and Quartz Crystals |  |  |  | Reject all with more than 10% of electrode missing. | Caliper, microscope with scale, optical comparator, or OCMM
Missing Electrode Material | Ceramic and Quartz Crystals | This is ~5% of the total electrode are of a 5342-01 |  |  | Reject all with more than 10% of electrode missing. | Caliper, microscope with scale, optical comparator, or OCMM
Excess Electrode Material | Ceramic and Quartz Crystals | Never Acceptable |  |  | Reject all with excess electrode material. | Visually Inspect
Scratches | Ceramic and Quartz Crystals |  |  |  | Reject only if the scratch extends across the entire electrode surface, deep enough to separate the electrode into two areas. | Visually Inspect
Polarity Marks | Ceramic Crystals |  |  |  | Rework all bad polarity marks by removing the mark and re-applying it properly. | Visually Inspect
Unshed Chips | Quartz Crystals |  |  |  | Scrap Chips larger than 30% of the thickness of the part. Rework Note: It is an acceptable practice for edges to be cleaned up at inspection to remove and loose material. | Visually Inspect

## Sheet2
Number | BOM | BRev | Old BOMs | Drawing | DRev | Old Drawings | Master Drawing | Gerbers | Brd Assy Files | Software | Old Software | Folder | Search for Web Docs | Search for MDNs
5342-01 |  |  |  | 5342 | C | Old Dwgs | 5342