## Sheet1
|  |  | Visual Inspection Master - Plating |  | QA111 Rev. H 11/21/13
Inspection Control Method Note: Always reference the drawing when inspecting. If there is a conflict between the Visual Inspection Master and the drawing, always follow the drawing.
Defect Description | Product Type | ACCEPT |  | REJECT | Specification / Tolerance | Measurement Method
Paint | Shaker Body & Housings |  |  |  | Reject any gross imperfections such as gouges in the coating, large chips, oil spots, staining, flaking, peeling, chalking, or any indication of corrosion. | Visually Inspect - parts should be held at a viewing distance of 18-24 inches.
Paint | Shaker Body & Housings |  |  |  | Light scratches, runs and sags are permissible. Pits and/or particles fully encapsulated in the paint finish are acceptable provided they are no larger than .060 inches in diameter, .020 inches in height and number no more than six for any twelve inch square area. | Visually Inspect - parts should be held at a viewing distance of 18-24 inches.
Anodizing | Internal mounting threads |  |  |  | Reject if any metallic material is showing through the anodizing. | Visually Inspect
Ripple effect in anodizing | Triax Sensor |  |  |  | Reject if any under laying material is showing | Visually Inspect
Plating missing | Tear-Drop Sensor |  |  |  | Reject if any under laying material is showing. | Visually Inspect
Contact mark | Mounting Base |  |  |  | Reject rack is on mounting surface (acceptable if within the first 3 threads - per applicable drawing)
Anodizing | Any |  |  |  | Reject if any metallic material is showing under the anodizing coating. | Visually Inspect
Scatches | Cover |  |  |  |  | Visually Inspect
Bubbling | Pin / Contact |  |  |  |  | Visually Inspect
Chips in anodize on crest of thread | Base |  |  |  | Cosmetic
Defects (scaratches, chips, dings, etc) in black chrome plating | 106M167 |  |  |  | Reject if any defects are found in the black chrome plating in the area indicated | Visually Inspect
Gold Plating Flaking | Pin / Contact |  |  |  | Reject if any base material is showing after gold flaking. | Visually Inspect
Black Satin Anodize | Handle: Horizontal & Vertical (039A07) |  |  |  | Cosmetic
Metallic shown under anodizing
Discoloring caused by under material showing
Discoloring caused by under material showing
Defects in black chrome plating allowed in this area
Top surface of ledge
No defects allowed from diameter of ledge to and including face of diaphragm
Note: Connector threads are not plated