## Sheet1
Zero Quantity Item Epoxies - Adhesives List | [6 empty] | TA014 Rev AF 1/30/2020
***This document is posted at epoxy tables throughout production***
PCB Part No, | Name | Mix Ratio (by weight) | Mix (Grams)(g) ± 1% (Reference) | Mix Quantity of Pot (Reference) | Pot Life | Thaw Time | Individual Mix Time | Two Part Mix Time
100-7954-40 | 3M 8882-D HIGH GEL RE-ENTERABLE ENCAPSULANT | One component |  |  | 69 min.
140-1863-00 | 3M SCOTCHCAST RESIN 4A | Unipak |  |  | 16 min. gel time |  |  | Mix T
100-8071-10* | 3M SCOTCH-GRIP 1357 | One component |  |  | 48 hrs. |  | Mix T
310-0355-00 | 3M SCOTCH-WELD 1838 B/A | 1 part A : 1 part B | (1±.01g A, 1 ±.01g B) | 2g | 1 hr. |  |  | Mix T
310-2268-00 | 3M SCOTCH-WELD 1838-L B/A | 1 part A : 1 part B | (1±.01 g A, 1±.01 g B) | 2g | 1 hr. |  |  | Mix T
100-7262-40*, 100-8334-40* | 3M SCOTCH-WELD 2214 + 2214 HI TEMP | Frozen one component |  |  | 48 hrs. | 24 hrs.
100-7935-50 | 3M SCOTCH-WELD 2214 NON-METALLIC | One component |  |  | 48 hrs.
100-8125-10 | 3M SCOTCH-WELD DP270 | 1 part A : 1 part B | (1±.01g A, 1 ±.01g B) | 2g | 1 hr. |  |  | Mix T
4500040 | CLICK BOND CB200 | Bipax |  |  | 5 min. |  |  | Mix T
100-6806-50, 100-6926-30 | CHEMLOCK 487 A/B ADHESIVE | 100 parts A : 13.6 parts B | (10±.01g A, 1.4±.01g B) | 11.4 g | 1 hr. |  | NA | Mix T
100-7981-70 | DOW 1200 RTV PRIME COAT | One component |  |  | 48 hrs. |  | NA
100-8120-70 | DOW 1204 RTV PRIMER | One component |  |  | 48 hrs. |  | NA
100-8319-60, 100-8352-90, 100-8361-80 | DOW 1-2577 LOW VOC | One component |  |  | 48 hrs. |  | NA
100-11073-10; 100-8112-60 | DOW SILICONE 93-076-1/2 | 10 parts base : 1 part catalyst | (10±0.1g base,1±.01g catalyst) | 11g | 40 min. |  |  | Mix T
100-9001-50; 100-9001-60 | DOW (DEH24, DER331) | 25 parts DER331: 3 parts DEH24 | (25±.25g DER331, 3±.03g DEH24) | 28g | 48 hrs. |  |  | Mix T
04580115 | DOW 3112 w/catalyst 1 | 10 parts A: 1 part B | (10±.1g A, 1±.01g B) | 11g | 120 min.
4580120, 100-7364-60 | DOW 3140 | One component |  |  | 48 hrs. |  | NA
100-8606-20, 100-8606-50, 160-0978-00 | DOW 3145 RTV | One component |  |  | 48 hrs. |  | NA
100-8834-80 | DOW X3-1598 | Frozen long term storage only |  |  | 48 hrs. | 24 hrs.
100-9203-70 | Dupont 7313 silver conductive paint | One component |  |  | 48 hrs. |  | Mix T
140-0666-00 | E-SOLDER 3021 | 1 part A : 1 part B | (1±.01g A, 1±.01g B) | 2g | 30 min. | 20 min. | NA
100-0257-50 | ECCOBOND 104 | 100 parts A : 64 parts B | (10±.1g A, 6.4±.064g B) | 16.4g | 24 hrs.
100-8640-40 | ECCOBOND 281 | One component |  |  | 48 hrs.
100-0373-00, 100-3011-90 "B" ,100-6813-50, 160-0438-00 | EPO-TEK 353ND | Bipax |  |  | 4 hrs.
100-0299-30, 160-1119-00 | EPO-TEK H20E | 1 part A : 1 part B | (1±.01g A, 1±.01g B) | 2g | 72 hrs.
100-10203-30 | EPO-TEK H20E, 3 cc Syringe Pre-mix | Frozen Premixed |  |  | 72 hrs. | 60 min.
04574101 | EPO-TEK H31D | One component |  |  | 48 hrs. |  | Mix T
100-0299-10 | EPO-TEK H55 | Bipax (20 parts A : 1 part B) | (2±.02g A, .1±.001g B) | 2.1g | 4 hrs.
100-10203-40 | EPO-TEK H55 PREMIXED SYRINGE | Frozen Premixed |  |  | 4 hrs.
700-0640-60 | EPO-TEK H70E-2 | 1 part A : 1 part B | (1±.01g A, 1±.01g B) | 2g | 96 hrs.
100-8770-80, 100-8668-40 | EPO-TEK H74 | 10 parts A : 0.3 parts B | (2±.02g A, 2 drops B) |  | 4 hrs.
160-0196-00, 700-1012-10 | FLEXANE 80 (w/o accelerator) + accelerator | 23 parts curing agent : 77 parts resin | (.9±.009g cure, 3±.03g res) | 3.9g | 30 min.
140-0545-00 | FL-10 PRIMER | One component |  |  | 48 hrs. |  | NA
140-0546-00 | FL-20 PRIMER | One component |  |  | 48 hrs. |  | NA
100-7368-40 | FP-4401 | One component |  |  | 24 hrs. | 20-60 min.
100-7261-30 | GAGEKOTE 8 | One component |  |  | 48 hrs. |  | NA
100-7316-80* | HARDMAN EPOXY - YELLOW 04002 | Bipax |  |  | 48 hrs.
100-11122-40 | HUNTSMAN ARATHANE 5753-A/B 10 cc Syringe | Frozen Premixed |  |  | 30 min. | 10-20 min.
100-11048-80 | HYSOL (HENKEL) QMI536HT 10cc | Frozen Premixed |  |  | 24 hrs. | 40-60 min.
160-0288-00, 160-0289-00, 100-8824-00 | LOCTITE 222 | One component |  |  | 48 hrs. |  | Shake
100-8313-70 | LOCTITE 242 | One component |  |  | 48 hrs. |  | Shake
100-7289-40, 100-8659-51, 100-8829-20 | LOCTITE 262 | One component |  |  | 48 hrs. |  | Shake
100-2960-00 | LOCTITE 272 | One component |  |  | 48 hrs. |  | NA
100-8947-40, 700-1012-20, 700-1012-30 | LOCTITE 290 | One component |  |  | 48 hrs. |  | NA
700-1012-80 | LOCTITE 380 BLACK MAX | One component |  |  | 48 hrs. |  | NA
100-8357-60 | LOCTITE 420 | One component |  |  | 48 hrs. |  | NA
100-8665-90 | LOCTITE 460 (CYANOACRYLATE) | One component |  |  | 48 hrs.
100-7342-70 | LOCTITE 638 | One component |  |  | 48 hrs. |  | NA
100-8331-50 | LOCTITE 640 | One component |  |  | 48 hrs. |  | NA
100-8130-80 | LOCTITE 660 QUICK METAL | One component |  |  | 48 hrs. |  | NA
100-8662-20 | LOCTITE 4203 | One component |  |  | 48 hrs. |  | NA
| LORD 201 w/catalyst 17 | 10 parts A : 1 part B | (5±.05g A, 0.5±.005g B) | 5.5g | 5 min.
100-3005-30 | LORD EP-937 (thawed per TA1210) | One component |  |  | 48 hrs.
100-7164-70 | LORD MD-140 Thermoset | Frozen one component |  |  | 24 hrs. | 30 min. | NA
100-7359-10 | M-BOND GA-61 | 1 part A: 1 part B | (1±.01g A: 1±.01g B) | 2g | 10 hrs.
100-7252-00, 100-8924-30 | M-BOND 610 | 1 part A: 1 part B | (1±.01g A: 1±.01g B) | 2g | 6 wks.
100-8003-60* | M-COAT B | One component |  |  | 1 hr. |  | NA
100-8334-60 | M-COAT C | One component |  |  | 48 hrs. |  | NA
100-8084-60 | M-COAT J | One component |  |  | 30 min. |  | NA
160-0540-00 "A", 160-0541-00 "B", 160-0540-01 " Do not use" | NUPLA A/B | 40 Part A: 60 Part B | (.4±.004 g part A, .6±.006 g part B) | 1g | 30 min.
100-8920-60 | NUSIL CV2-2566 | 200 parts base : 1 part catalyst | (20±.2g base, 0.1±.001g catalyst) | 20.1g | 2 hrs.
100-8816-00 | NUSIL R1-2145 | 1:1 from side by side kit |  |  | 80 min.
100-7935-20* | OXYCAST 6851FT BLACK | One component |  |  | 48 hrs.
100-8958-60 | PERMABOND 910 | One component |  |  | 48 hrs.
100-7348-50, 100-7951-60 | RTV 102 | One component |  |  | 48 hrs. |  | NA
100-7367-30, 100-7951-70 | RTV 103 | One component |  |  | 48 hrs. |  | NA
700-1014-90 | RTV 106 | One component |  |  | 48 hrs. |  | NA
160-1461-00 | RTV 118 | One component |  |  | 48 hrs. |  | NA
100-7979-10* | RED INSULATING VARNISH | One component |  |  | 48 hrs.
100-3010-20 | STYCAST EFF-15 | One component |  |  | 48 hrs.
100-8237-90, 160-0321-00 | STYCAST 2651 w/catalyst 9 | 6-7 parts catalyst 9 : 100 parts resin | (.6-.7g cat, 10 ±.1g res) |  | 30 min.
100-6809-20 | Catalyst 9 | √ | √ | √ | √ |  | √ | √
100-10222-10 | STYCAST 2651 w/catalyst 9, 10 cc Syringe | Frozen Premixed |  |  | 30 min. | 10-15 min.
100-14926-50 | STYCAST 2651FT w/catalyst 9, 6 oz. | Frozen Premixed |  |  | 4 hours | 25 min.
100-6809-10, 100-8387-20 | STYCAST 2651FT w/catalyst 11 | 100:8.5 |  |  | 4 hours
100-8282-80, 600-2703-00 | Catalyst 11 | √ | √ | √ | √ |  | √ | √
100-10222-30 | STYCAST 2651FT w/catalyst 11, 10 cc Syringe | Frozen Premixed |  |  | 4 hours | 10-15 min.
100-10222-20 | STYCAST 2651FT w/catalyst 11, 6 oz. | Frozen Premixed |  |  | 4 hours | 25 min.
100-8652-40 | STYCAST 2651 w/cat 24
100-7285-80 | STYCAST 2651 w/cat 24LV, 10 cc Syringe | Frozen Premixed |  |  | 30 min. | 10-15 min.
100-9473-50 | STYCAST 2762 part A w/catalyst 17M-1 | 10 part A:1partB | (10±0.1g A, 1.0±.01g B) | 11.0g | 24 hrs. |  | Mix T | 2-3min
100-9473-60 | STYCAST 17M-1 Catalyst Part B | √ | √ | √ | √ |  | Mix T | √
100-8362-30, 03279097, 100-6809-20 | STYCAST 2850FT w/catalyst 9 | 200 parts A: 7 parts B | (200±2g A, 7±.06g B) | 207g | 45 min.
100-8362-30, 03279097, 100-8282-80, 600-2703-00 | STYCAST 2850FT w/catalyst 11 | 200 parts A: 9 parts B | (200±2g A, 9±.06g B) | 209g | 4 hrs.
100-10222-00 | STYCAST 2850FT w/catalyst 11, 10 cc Syringe | Frozen Premixed |  |  | 4 hrs. | 10-15 min.
100-8669-00 | STYCAST 5954 | 1 part A: 1 part B | (1±.01g A: 1±.01g B) | 2g | 90 min.
160-1557-00 | SYLGARD 184 | 10 parts base : 1 part curing agent | (1±.01g base, .1±.001g curing agent) | 1.1g | 8 hrs.
100-0299-20 | SYLGARD 184 | Bipax |  |  | 8 hrs.
100-8648-00 | SYLGARD 527 | 1 part A: 1 part B |  |  | 90 min.
700-1008-40 | TAK-PAK 712 | One component |  |  | 48 hrs. |  | NA
700-1013-70 | TRA-CAST 3103 | Bipax |  |  | 30 min.
100-2945-60 | TRA-DUCT 2902 | Bipax |  |  | 1 hr.
700-1013-60 | TRA-DUCT 2924 | Bipax |  |  | 4 hrs.
100-6895-10 | ZAP-A-GAP PACER PT03 GREEN 1/2 | One component |  |  | 48 hrs. |  | NA
100-8771-80 | PRC-DeSoto PR-1750 Class A 2 parts A&B | 100parts Base:10parts Accelerator | 10±0.1g Base 1±.01g Accel | 11.0g | 20 min
100-15156-90 | EPOXY RTV DC3145/KMP-598 10:1 PBW | Pre-mixed |  |  | 48 hrs. |  | NA
100-15876-10 | HENKEL FP-4323 | Pre-mixed Frozen |  |  | 24 hrs. | 60 min. | NA | NA
100-15677-50 | SUPREME 3HTND-2DA | One component |  |  | 6 months |  | NA
100-8779-80 | EPOXY LOCTITE E-120HP, HYSOL | Dual Syringe |  |  | 2 hr.
EDVEHX240 | Epoxylite® E 8121 Hi Temp Epoxy | 100:50 ratio |  |  | 16 hours
EDVEHX266 | Bacon Industries LCA-9 Adhesive | 100:4.5 ratio |  |  | 180 minutes
EDVEHX34 | SYLGARD™184 Silicone Elastomer | 10:1 ratio |  |  | 1.5 hours
EDVEHX379 | DOWSIL™ 3-6121 Low Temperature Elastomer | 10:1 ratio |  |  | 2 hours
EDVEHX80 | Epoxylite ® E 5403 Hi Temp Epoxy | 100:28 ratio |  |  | 8 - 12 hours
EDVEHX44 | Epoxylite ® E 8112 Hi Temp Epoxy | 100:50 ratio |  |  | 8 - 12 hours
EDVEHX171 | ECCOBOND 104 A/B | 100: 64 ratio |  |  | 12 hours
EDVEHX408 | ASI 306 Electronic Grade Self-Leveling Silicone | One Component |  |  | 30 minutes
EDVEHX216 | ResinLab EP1200 Epoxy Encapsulant | 1:1 ratio |  |  | 23 minutes
EDVEHX489 | PR-1750 Class A Fuel Tank Sealant | 10:100 ratio |  |  | 2 hours
EDVEHX169 | Dow DOWSIL™ 3140 RTV Silicone Conformal Coating | One Component |  |  | 116 minutes
EDVEHX561 | SYLGARD® 527 Silicone dielectric gel | 1:1 ratio |  |  | 2 hours
EDVEHX123 | Epibond® 1210 A/B Epoxy Adhesive | 100:65 ratio |  |  | 50-75 minutes
EDVEHX346 | High-Temperature Adhesive LCA-48A | 100:5.1 ratio |  |  | 15 min at 212°F
EDVEHX468 | EPO-TEK® H20E | 1:1 ratio |  |  | 2.5 days
EDVEHX483 | 3M™ Scotch-Weld™ Epoxy Adhesive EC-2216 B/A | 5:7 ratio |  |  | 90 minutes
EDVEHX571 | EPO-TEK® H74 | 100:3 ratio |  |  | 2 hours
EDVEHX485 | Dow Corning® 3145 RTV MIL-A46146 Adhesive Sealant | One Component |  |  | 78 minutes
EDVEHX453 | LOCTITE ABLESTIK 84-3 | One Component |  |  | 14 days
EDVEHX411 | McMaster-Carr Epoxy Structural Adhesive | 1:1 ratio |  |  | 3 minutes
EDVEHX425 | Momentive RTV 5818 Silicone Sealant | One Component |  |  | 15 minutes
EDVEHX462 | EPO-TEK® EE149-6 | One Component |  |  | 25 days
EDVEHX465 | Hysol FP4460 Encapsulant | One Component |  |  | 2 days
EDVEHX473 | Master Bond Supreme 10HT | One Component |  |  | Unlimited
EDVEHX492 | 2-Part Potting/Encapsulating Compound RTV60 | 100:0.5 ratio |  |  | 2 hours
EDVEHX510 | LOCTITE® 596™ | One Component |  |  | 8 minutes
EDVEHX552 | P/S 890 Class B fuel tank sealant | 10:100 ratio |  |  | 1/2 hour
EDVEHX586 | LOCTITE STYCAST 2651-40 CAT 23LV | 100:18 ratio |  |  | 60 minutes
EDVEHX590 | LOCTITE ECCOBOND FP4323 | 100:100 ratio |  |  | 2 days
EDVEHX596 | LOCTITE STYCAST 2651-40 CAT 11 | 100:10.5 ratio |  |  | 4 hours
EDVEHX597 | Henkel Loctite Catalyst 23 LV | 100:7.5 ratio |  |  | 60 minutes
EDVEHX63 | LOCTITE ABLESTIK 56C CAT 9 | 100:2.5 ratio |  |  | 4 hours
EDVEHX7 | Epibond® 1210 A/B Epoxy Adhesive | 100:65 ratio |  |  | 50-75 minutes
EDVEHX525 | Dow Corning® 3-4130 Dielectric Gel | 1:1 ratio |  |  | 5.5 hours
EDVEHX523 | Dow Corning® 3-6121 LOW Temperature Elastomer | 10:1 ratio |  |  | 2 hours
EDVEHX490 | RTV566 silicone rubber compound | 100:0.1 ratio |  |  | 1.5 hours
EDVEHX319 | LOCTITE ABLESTIK ECF 563 | One Component |  |  | 91 days
EDVEHX324 | LOCTITE ABLESTIK 550 | One Component |  |  | 183 days
EDVEHX353 | Hysol FP4401 | One Component |  |  | 24 hours
EDVEHX452 | Dow DOWSIL™ 1-2577 RTV Silicone Conformal Coating | One Component |  |  | 7 minutes
EDVEHX381 | LOCTITE® 262™ | One Component |  |  | 3 minutes
EDVEHX388 | Bostik 7575 Epoxy Adhesive | 1:1 ratio |  |  | 5 minutes
EDVEHX403 | CV-2566 RTV silicone adhesive | 100:0.5 ratio |  |  | 3 hours
EDVEHX38 | Dow Corning® 3145 RTV MIL-A46146 Adhesive Sealant | One Component |  |  | 78 minutes
EDVEHX599 | 20-2028 FOAM IN PLACE RIGID POLYURETHANE FOAM | 1:1 ratio |  |  | N/A
EDVEHX280 | Raychem S1125 Adhesive Kit | Pre-Portioned |  |  | 90 minutes
EDVEHX471 | Hysol EO1062 | One Component |  |  | 25 days
EDVEHX158 | LOCTITE ABLESTIK 85-1 | One Component |  |  | 2 days
EDVEHX474 | Master Bond Supreme 10AOHT | One Component |  |  | Unlimited
EDVEHX475 | EHX474 MIXED W/EHX338 | One Component |  |  | Unlimited
EDVEHX299 | ABLESTIK 570 adhesive film | One Component |  |  | 2 weeks
EDVEHX576 | ResinLab EP1200 Epoxy Encapsulant | 1:1 ratio |  |  | 23 minutes
EDVEHX19 | Dow DOWSIL™ 3165 Fast Tack RTV Adhesive-Sealant | One Component |  |  | 5 minutes
EDVEHX223 | Sauereisen Electrotemp Cement No. 8 | 100:13 ratio |  |  | 30 minutes
EDVEHX25 | Permabond 910 Methyl Cyanoacrylate Adhesive | One Component |  |  | 10-15 seconds
EDVEHX18 | LOCTITE STYCAST 2762FT with LOCTITE CAT 17 | 100:10 ratio |  |  | 24 hours
EDVEHX95 | LOCTITE® 290™ | One Component |  |  | 20 minutes
Currently defined (per TA1210) default expiration date (pot life) for one component epoxy/sealant (hrs.): |  |  |  | 48
*Used only in Farmington
NOTE: Epoxies no longer in use at any site, or epoxies used only on obsolete items are hidden and can be re-displayed if reactivated. Please see your Supervisor or Engineering if you have any questions.
Not used (or found) at any site
Used only on obsolete items in Depew
Note on A3: Obsolete epoxies, epoxies no longer in use at any site, or epoxies used only on obsolete items are in hidden rows.