## Sheet1
Zero Quantity Item Epoxies - Adhesives List | [6 empty] | TA014 Rev. AG
***This document is posted at epoxy tables throughout production***
PCB Part No, | Name | Mix Ratio (by weight) | Mix (Grams)(g) ± 1% (Reference) | Mix Quantity of Pot (Reference) | Pot Life | Thaw Time | Individual Mix Time | Two Part Mix Time
100-7954-40 | 3M 8882-D HIGH GEL RE-ENTERABLE ENCAPSULANT | One component |  |  | 69 min.
140-1863-00 | 3M SCOTCHCAST RESIN 4A | Unipak |  |  | 16 min. gel time |  |  | Mix T
100-8071-10* | 3M SCOTCH-GRIP 1357 | One component |  |  | 48 hrs. |  | Mix T
310-0355-00 | 3M SCOTCH-WELD 1838 B/A | 1 part A : 1 part B | (1±.01g A, 1 ±.01g B) | 2g | 1 hr. |  |  | Mix T
310-2268-00 | 3M SCOTCH-WELD 1838-L B/A | 1 part A : 1 part B | (1±.01 g A, 1±.01 g B) | 2g | 1 hr. |  |  | Mix T
100-7262-40*, 100-8334-40* | 3M SCOTCH-WELD 2214 + 2214 HI TEMP | Frozen one component |  |  | 48 hrs. | 24 hrs.
100-7935-50 | 3M SCOTCH-WELD 2214 NON-METALLIC | One component |  |  | 48 hrs.
100-8125-10 | 3M SCOTCH-WELD DP270 | 1 part A : 1 part B | (1±.01g A, 1 ±.01g B) | 2g | 1 hr. |  |  | Mix T
4500040 | CLICK BOND CB200 | Bipax |  |  | 5 min. |  |  | Mix T
100-6806-50, 100-6926-30 | CHEMLOCK 487 A/B ADHESIVE | 100 parts A : 13.6 parts B | (10±.01g A, 1.4±.01g B) | 11.4 g | 1 hr. |  | NA | Mix T
100-7981-70 | DOW 1200 RTV PRIME COAT | One component |  |  | 48 hrs. |  | NA
100-8120-70 | DOW 1204 RTV PRIMER | One component |  |  | 48 hrs. |  | NA
100-8319-60, 100-8352-90, 100-8361-80 | DOW 1-2577 LOW VOC | One component |  |  | 48 hrs. |  | NA
100-11073-10; 100-8112-60 | DOW SILICONE 93-076-1/2 | 10 parts base : 1 part catalyst | (10±0.1g base,1±.01g catalyst) | 11g | 40 min. |  |  | Mix T
100-9001-50; 100-9001-60 | DOW (DEH24, DER331) | 25 parts DER331: 3 parts DEH24 | (25±.25g DER331, 3±.03g DEH24) | 28g | 48 hrs. |  |  | Mix T
4580115 | DOW 3112 w/catalyst 1 | 10 parts A: 1 part B | (10±.1g A, 1±.01g B) | 11g | 120 min.
4580120, 100-7364-60 | DOW 3140 | One component |  |  | 48 hrs. |  | NA
100-8606-20, 100-8606-50, 160-0978-00 | DOW 3145 RTV | One component |  |  | 48 hrs. |  | NA
100-8834-80 | DOW X3-1598 | Frozen long term storage only |  |  | 48 hrs. | 24 hrs.
100-9203-70 | Dupont 7313 silver conductive paint | One component |  |  | 48 hrs. |  | Mix T
140-0666-00 | E-SOLDER 3021 | 1 part A : 1 part B | (1±.01g A, 1±.01g B) | 2g | 30 min. | 20 min. | NA
100-0257-50 | ECCOBOND 104 | 100 parts A : 64 parts B | (10±.1g A, 6.4±.064g B) | 16.4g | 24 hrs.
100-8640-40 | ECCOBOND 281 | One component |  |  | 48 hrs.
100-0373-00, 100-3011-90 "B" ,100-6813-50, 160-0438-00 | EPO-TEK 353ND | Bipax |  |  | 4 hrs.
100-0299-30, 160-1119-00 | EPO-TEK H20E | 1 part A : 1 part B | (1±.01g A, 1±.01g B) | 2g | 72 hrs.
100-10203-30 | EPO-TEK H20E, 3 cc Syringe Pre-mix | Frozen Premixed |  |  | 72 hrs. | 60 min.
04574101 | EPO-TEK H31D | One component |  |  | 48 hrs. |  | Mix T
100-0299-10 | EPO-TEK H55 | Bipax (20 parts A : 1 part B) | (2±.02g A, .1±.001g B) | 2.1g | 4 hrs.
100-10203-40 | EPO-TEK H55 PREMIXED SYRINGE | Frozen Premixed |  |  | 4 hrs.
700-0640-60 | EPO-TEK H70E-2 | 1 part A : 1 part B | (1±.01g A, 1±.01g B) | 2g | 96 hrs.
100-8770-80, 100-8668-40 | EPO-TEK H74 | 10 parts A : 0.3 parts B | (2±.02g A, 2 drops B) |  | 4 hrs.
160-0196-00, 700-1012-10 | FLEXANE 80 (w/o accelerator) + accelerator | 23 parts curing agent : 77 parts resin | (.9±.009g cure, 3±.03g res) | 3.9g | 30 min.
140-0545-00 | FL-10 PRIMER | One component |  |  | 48 hrs. |  | NA
140-0546-00 | FL-20 PRIMER | One component |  |  | 48 hrs. |  | NA
100-7368-40 | FP-4401 | One component |  |  | 24 hrs. | 20-60 min.
100-7261-30 | GAGEKOTE 8 | One component |  |  | 48 hrs. |  | NA
100-7316-80* | HARDMAN EPOXY - YELLOW 04002 | Bipax |  |  | 48 hrs.
100-11122-40 | HUNTSMAN ARATHANE 5753-A/B 10 cc Syringe | Frozen Premixed |  |  | 30 min. | 10-20 min.
100-11048-80 | HYSOL (HENKEL) QMI536HT 10cc | Frozen Premixed |  |  | 24 hrs. | 40-60 min.
160-0288-00, 160-0289-00, 100-8824-00 | LOCTITE 222 | One component |  |  | 48 hrs. |  | Shake
100-8313-70 | LOCTITE 242 | One component |  |  | 48 hrs. |  | Shake
100-7289-40, 100-8659-51, 100-8829-20 | LOCTITE 262 | One component |  |  | 48 hrs. |  | Shake
100-2960-00 | LOCTITE 272 | One component |  |  | 48 hrs. |  | NA
100-8947-40, 700-1012-20, 700-1012-30 | LOCTITE 290 | One component |  |  | 48 hrs. |  | NA
700-1012-80 | LOCTITE 380 BLACK MAX | One component |  |  | 48 hrs. |  | NA
100-8357-60 | LOCTITE 420 | One component |  |  | 48 hrs. |  | NA
100-8665-90 | LOCTITE 460 (CYANOACRYLATE) | One component |  |  | 48 hrs.
100-7342-70 | LOCTITE 638 | One component |  |  | 48 hrs. |  | NA
100-8331-50 | LOCTITE 640 | One component |  |  | 48 hrs. |  | NA
100-8130-80 | LOCTITE 660 QUICK METAL | One component |  |  | 48 hrs. |  | NA
100-8662-20 | LOCTITE 4203 | One component |  |  | 48 hrs. |  | NA
| LORD 201 w/catalyst 17 | 10 parts A : 1 part B | (5±.05g A, 0.5±.005g B) | 5.5g | 5 min.
100-3005-30 | LORD EP-937 (thawed per TA1210) | One component |  |  | 48 hrs.
100-7164-70 | LORD MD-140 Thermoset | Frozen one component |  |  | 24 hrs. | 30 min. | NA
100-7359-10 | M-BOND GA-61 | 1 part A: 1 part B | (1±.01g A: 1±.01g B) | 2g | 10 hrs.
100-7252-00, 100-8924-30 | M-BOND 610 | 1 part A: 1 part B | (1±.01g A: 1±.01g B) | 2g | 6 wks.
100-8003-60* | M-COAT B | One component |  |  | 1 hr. |  | NA
100-8334-60 | M-COAT C | One component |  |  | 48 hrs. |  | NA
100-8084-60 | M-COAT J | One component |  |  | 30 min. |  | NA
160-0540-00 "A", 160-0541-00 "B", 160-0540-01 " Do not use" | NUPLA A/B | 40 Part A: 60 Part B | (.4±.004 g part A, .6±.006 g part B) | 1g | 30 min.
100-8920-60 | NUSIL CV2-2566 | 200 parts base : 1 part catalyst | (20±.2g base, 0.1±.001g catalyst) | 20.1g | 2 hrs.
100-8816-00 | NUSIL R1-2145 | 1:1 from side by side kit |  |  | 80 min.
100-7935-20* | OXYCAST 6851FT BLACK | One component |  |  | 48 hrs.
100-8958-60 | PERMABOND 910 | One component |  |  | 48 hrs.
100-7348-50, 100-7951-60 | RTV 102 | One component |  |  | 48 hrs. |  | NA
100-7367-30, 100-7951-70 | RTV 103 | One component |  |  | 48 hrs. |  | NA
700-1014-90 | RTV 106 | One component |  |  | 48 hrs. |  | NA
160-1461-00 | RTV 118 | One component |  |  | 48 hrs. |  | NA
100-7979-10* | RED INSULATING VARNISH | One component |  |  | 48 hrs.
100-3010-20 | STYCAST EFF-15 | One component |  |  | 48 hrs.
100-8237-90, 160-0321-00 | STYCAST 2651 w/catalyst 9 | 6-7 parts catalyst 9 : 100 parts resin | (.6-.7g cat, 10 ±.1g res) |  | 30 min.
100-6809-20 | Catalyst 9 | √ | √ | √ | √ |  | √ | √
100-10222-10 | STYCAST 2651 w/catalyst 9, 10 cc Syringe | Frozen Premixed |  |  | 30 min. | 10-15 min.
100-14926-50 | STYCAST 2651FT w/catalyst 9, 6 oz. | Frozen Premixed |  |  | 4 hours | 25 min.
100-6809-10, 100-8387-20 | STYCAST 2651FT w/catalyst 11 | 100:8.5 |  |  | 4 hours
100-8282-80, 600-2703-00 | Catalyst 11 | √ | √ | √ | √ |  | √ | √
100-10222-30 | STYCAST 2651FT w/catalyst 11, 10 cc Syringe | Frozen Premixed |  |  | 4 hours | 10-15 min.
100-10222-20 | STYCAST 2651FT w/catalyst 11, 6 oz. | Frozen Premixed |  |  | 4 hours | 25 min.
100-8652-40 | STYCAST 2651 w/cat 24
100-7285-80 | STYCAST 2651 w/cat 24LV, 10 cc Syringe | Frozen Premixed |  |  | 30 min. | 10-15 min.
100-9473-50 | STYCAST 2762 part A w/catalyst 17M-1 | 10 part A:1partB | (10±0.1g A, 1.0±.01g B) | 11.0g | 24 hrs. |  | Mix T | 2-3min
100-9473-60 | STYCAST 17M-1 Catalyst Part B | √ | √ | √ | √ |  | Mix T | √
100-8362-30, 03279097, 100-6809-20 | STYCAST 2850FT w/catalyst 9 | 200 parts A: 7 parts B | (200±2g A, 7±.06g B) | 207g | 45 min.
100-8362-30, 03279097, 100-8282-80, 600-2703-00 | STYCAST 2850FT w/catalyst 11 | 200 parts A: 9 parts B | (200±2g A, 9±.06g B) | 209g | 4 hrs.
100-10222-00 | STYCAST 2850FT w/catalyst 11, 10 cc Syringe | Frozen Premixed |  |  | 4 hrs. | 10-15 min.
100-8669-00 | STYCAST 5954 | 1 part A: 1 part B | (1±.01g A: 1±.01g B) | 2g | 90 min.
160-1557-00 | SYLGARD 184 | 10 parts base : 1 part curing agent | (1±.01g base, .1±.001g curing agent) | 1.1g | 8 hrs.
100-0299-20 | SYLGARD 184 | Bipax |  |  | 8 hrs.
100-8648-00 | SYLGARD 527 | 1 part A: 1 part B |  |  | 90 min.
700-1008-40 | TAK-PAK 712 | One component |  |  | 48 hrs. |  | NA
700-1013-70 | TRA-CAST 3103 | Bipax |  |  | 30 min.
100-2945-60 | TRA-DUCT 2902 | Bipax |  |  | 1 hr.
700-1013-60 | TRA-DUCT 2924 | Bipax |  |  | 4 hrs.
100-6895-10 | ZAP-A-GAP PACER PT03 GREEN 1/2 | One component |  |  | 48 hrs. |  | NA
100-8771-80 | PRC-DeSoto PR-1750 Class A 2 parts A&B | 100parts Base:10parts Accelerator | 10±0.1g Base 1±.01g Accel | 11.0g | 20 min
100-15156-90 | EPOXY RTV DC3145/KMP-598 10:1 PBW | Pre-mixed |  |  | 48 hrs. |  | NA
100-15876-10 | HENKEL FP-4323 | Pre-mixed Frozen |  |  | 24 hrs. | 60 min. | NA | NA
100-15677-50 | SUPREME 3HTND-2DA | One component |  |  | 6 months |  | NA
100-8779-80 | EPOXY LOCTITE E-120HP, HYSOL | Dual Syringe |  |  | 2 hr.
EDVEHX240 | Epoxylite® E 8121 Hi Temp Epoxy | 100:50 ratio |  |  | 16 hours
EDVEHX266 | Bacon Industries LCA-9 Adhesive | 100:4.5 ratio |  |  | 180 minutes
EDVEHX34 | SYLGARD™184 Silicone Elastomer | 10:1 ratio |  |  | 1.5 hours
EDVEHX379 | DOWSIL™ 3-6121 Low Temperature Elastomer | 10:1 ratio |  |  | 2 hours
EDVEHX80 | Epoxylite ® E 5403 Hi Temp Epoxy | 100:28 ratio |  |  | 8 - 12 hours
EDVEHX44 | Epoxylite ® E 8112 Hi Temp Epoxy | 100:50 ratio |  |  | 8 - 12 hours
EDVEHX171 | ECCOBOND 104 A/B | 100: 64 ratio |  |  | 12 hours
EDVEHX408 | ASI 306 Electronic Grade Self-Leveling Silicone | One Component |  |  | 30 minutes
EDVEHX216 | ResinLab EP1200 Epoxy Encapsulant | 1:1 ratio |  |  | 23 minutes
EDVEHX489 | PR-1750 Class A Fuel Tank Sealant | 10:100 ratio |  |  | 2 hours
EDVEHX169 | Dow DOWSIL™ 3140 RTV Silicone Conformal Coating | One Component |  |  | 116 minutes
EDVEHX561 | SYLGARD® 527 Silicone dielectric gel | 1:1 ratio |  |  | 2 hours
EDVEHX123 | Epibond® 1210 A/B Epoxy Adhesive | 100:65 ratio |  |  | 50-75 minutes
EDVEHX346 | High-Temperature Adhesive LCA-48A | 100:5.1 ratio |  |  | 15 min at 212°F
EDVEHX468 | EPO-TEK® H20E | 1:1 ratio |  |  | 2.5 days
EDVEHX483 | 3M™ Scotch-Weld™ Epoxy Adhesive EC-2216 B/A | 5:7 ratio |  |  | 90 minutes
EDVEHX571 | EPO-TEK® H74 | 100:3 ratio |  |  | 2 hours
EDVEHX485 | Dow Corning® 3145 RTV MIL-A46146 Adhesive Sealant | One Component |  |  | 78 minutes
EDVEHX453 | LOCTITE ABLESTIK 84-3 | One Component |  |  | 14 days
EDVEHX411 | McMaster-Carr Epoxy Structural Adhesive | 1:1 ratio |  |  | 3 minutes
EDVEHX425 | Momentive RTV 5818 Silicone Sealant | One Component |  |  | 15 minutes
EDVEHX462 | EPO-TEK® EE149-6 | One Component |  |  | 25 days
EDVEHX465 | Hysol FP4460 Encapsulant | One Component |  |  | 2 days
EDVEHX473 | Master Bond Supreme 10HT | One Component |  |  | Unlimited
EDVEHX492 | 2-Part Potting/Encapsulating Compound RTV60 | 100:0.5 ratio |  |  | 2 hours
EDVEHX510 | LOCTITE® 596™ | One Component |  |  | 8 minutes
EDVEHX552 | P/S 890 Class B fuel tank sealant | 10:100 ratio |  |  | 1/2 hour
EDVEHX586 | LOCTITE STYCAST 2651-40 CAT 23LV | 100:18 ratio |  |  | 60 minutes
EDVEHX590 | LOCTITE ECCOBOND FP4323 | 100:100 ratio |  |  | 2 days
EDVEHX596 | LOCTITE STYCAST 2651-40 CAT 11 | 100:10.5 ratio |  |  | 4 hours
EDVEHX597 | Henkel Loctite Catalyst 23 LV | 100:7.5 ratio |  |  | 60 minutes
EDVEHX63 | LOCTITE ABLESTIK 56C CAT 9 | 100:2.5 ratio |  |  | 4 hours
EDVEHX7 | Epibond® 1210 A/B Epoxy Adhesive | 100:65 ratio |  |  | 50-75 minutes
EDVEHX525 | Dow Corning® 3-4130 Dielectric Gel | 1:1 ratio |  |  | 5.5 hours
EDVEHX523 | Dow Corning® 3-6121 LOW Temperature Elastomer | 10:1 ratio |  |  | 2 hours
EDVEHX490 | RTV566 silicone rubber compound | 100:0.1 ratio |  |  | 1.5 hours
EDVEHX319 | LOCTITE ABLESTIK ECF 563 | One Component |  |  | 91 days
EDVEHX324 | LOCTITE ABLESTIK 550 | One Component |  |  | 183 days
EDVEHX353 | Hysol FP4401 | One Component |  |  | 24 hours
EDVEHX452 | Dow DOWSIL™ 1-2577 RTV Silicone Conformal Coating | One Component |  |  | 7 minutes
EDVEHX381 | LOCTITE® 262™ | One Component |  |  | 3 minutes
EDVEHX388 | Bostik 7575 Epoxy Adhesive | 1:1 ratio |  |  | 5 minutes
EDVEHX403 | CV-2566 RTV silicone adhesive | 100:0.5 ratio |  |  | 3 hours
EDVEHX38 | Dow Corning® 3145 RTV MIL-A46146 Adhesive Sealant | One Component |  |  | 78 minutes
EDVEHX599 | 20-2028 FOAM IN PLACE RIGID POLYURETHANE FOAM | 1:1 ratio |  |  | N/A
EDVEHX280 | Raychem S1125 Adhesive Kit | Pre-Portioned |  |  | 90 minutes
EDVEHX471 | Hysol EO1062 | One Component |  |  | 25 days
EDVEHX158 | LOCTITE ABLESTIK 85-1 | One Component |  |  | 2 days
EDVEHX474 | Master Bond Supreme 10AOHT | One Component |  |  | Unlimited
EDVEHX475 | EHX474 MIXED W/EHX338 | One Component |  |  | Unlimited
EDVEHX299 | ABLESTIK 570 adhesive film | One Component |  |  | 2 weeks
EDVEHX576 | ResinLab EP1200 Epoxy Encapsulant | 1:1 ratio |  |  | 23 minutes
EDVEHX19 | Dow DOWSIL™ 3165 Fast Tack RTV Adhesive-Sealant | One Component |  |  | 5 minutes
EDVEHX223 | Sauereisen Electrotemp Cement No. 8 | 100:13 ratio |  |  | 30 minutes
EDVEHX25 | Permabond 910 Methyl Cyanoacrylate Adhesive | One Component |  |  | 10-15 seconds
EDVEHX18 | LOCTITE STYCAST 2762FT with LOCTITE CAT 17 | 100:10 ratio |  |  | 24 hours
EDVEHX95 | LOCTITE® 290™ | One Component |  |  | 20 minutes
EDV29443 | Locktite Ablestik 84-1 LMINB1 | One Component |  |  | 48 hours | 45 min
EDV29651 | Locktite Ablestik 968-4 | One Component |  |  | 48 hours
EDVEHX171 | Locktite Ablestik 104 BK QTA | 100:64 ratio |  |  | 48 hours
EDVEHX321 | Ablebond 85-1 (Locktite Ablestik 85-1) | One Component |  |  | 48 hours | 45 min
EDVEHX164 | Crystalbond 509 | One Component
EDVEHX257 | Epoxylite 8751 1% Salane Freeze Pack | One Component |  |  | 45 Minutes | 5 min per cc
EDVEHX266 | LCA-9-BA-5 Freeze Pack | 100:4.50 ratio |  |  | 180 | 5min per cc
Currently defined (per TA1210) default expiration date (pot life) for one component epoxy/sealant (hrs.): |  |  |  | 48
*Used only in Farmington
NOTE: Epoxies no longer in use at any site, or epoxies used only on obsolete items are hidden and can be re-displayed if reactivated. Please see your Supervisor or Engineering if you have any questions.
Not used (or found) at any site
Used only on obsolete items in Depew