## PCB
Name | RT | 120°F | 150°F | 175°F | 200°F | 212°F | 250°F See Note 2 | 300°F | 330°F See Note 1 | 330°F Hot Plate See Note 3
1838 B/A | 8 Hrs. | [5 empty] | 30 Mins.
104 | [6 empty] | 6 Hrs. |  | 3 Hrs. See Note 1
EC 281 |  |  |  | 4 Hrs. |  |  | 3 Hrs. |  | 2.5 Hrs. See Note 1
353ND |  |  | 1.5 Hrs. |  |  |  | 15 Mins. |  |  | 5 Mins.
H20E |  |  |  | 3 Hrs. |  |  | 30 Mins. |  |  | 15 Mins.
FLEXANE 80 (w/o accelerator) | 16-24 Hrs.
NUPLA A/B | 24 Hrs. |  |  |  | 45 Mins. |  | 30 Mins.
2651 (W/CATALYST 9) | 24 Hrs. |  | 2 Hrs.
2651 (W/CATALYST 11) | N/A |  |  | 16 Hrs. |  | 4 Hrs. | 60 Mins
SYLGARD 184 | 24 Hrs. |  | 4 Hrs. |  |  |  | 30 Mins.
EP937 | [5 empty] | 80 Mins. | 40 Mins. | 20 Mins. |  | 10 Mins.
M-BOND 610 (Bean) | [6 empty] | 3 Hrs. |  | 2 Hrs. See Note 1
BB-3103 | 18 Hrs. |  | 4 Hrs.
2902 | 18 Hrs. |  | 3 Hrs.
DOW DEH24 DER331 | 16 Hrs. |  |  |  | 3 Hrs.
DOW X3-1598 | [6 empty] | 1 Hr.
DOW RTV 3140 | 72 Hrs.
NUSIL R1-2145 |  |  | 2 Hrs. |  |  |  | 30 Mins.
RTV118 | 24Hrs.
RTV3112 | 24 Hrs.
SCOTCH CAST 4N | 24 Hrs.
STYCAST 2850 (w/catalyst 9) | 18 Hrs. | 6 Hrs. | 2 Hrs.
STYCAST 2850 (w/catalyst 11) |  |  | 16 Hrs. |  | 4 Hrs. |  | 1 Hr.
STYCAST 5954 | 2-7 Days |  | 1-4 Hrs. |  |  |  | 1 Hr. | 20 Mins.
RTV 103 | 24 Hrs.
E-Solder 3021 | 24 Hrs. |  | 4 Hrs.
Humiseal 1B73 | 24 Hrs. |  |  | 30 Mins.
Dow RTV 3145 | 48 Hrs
Chemlok 487 A/B | 1 Hr. |  |  |  | 10 Mins.
DOW CORNING 1-2577 | 30 Mins. | 15 Mins. | 15 Mins.
CV2-2566 NUSIL SILICONE | 24 Hrs.
Henkel FP-4323 See Note 4 | [7 empty] | 4 Hrs.
DP-270 | 48 Hrs | 4 Hrs. |  | 60 Mins. |  | 30 Mins.
NOTE 1: Alternate Cure - If sensor temperature range (refer to sensor Specification Sheet) is greater than or equal to 325° F. NOTE 2: AccuCure Hot plates are equivalent to oven cure at 250° F NOTE 3: Must use epoxy cure hot plate, PCB Part number 64411-xx. Parts must remain centered on the plate, approx. 2” (minimum) from any edge. NOTE 4: If a low-stress cure is specified, cure the epoxy for 2 hrs. @ 250° F before the noted cure schedule.

## Endevco
TA074 Cure Schedules
Part Number | Name | RT | 100°F | 120°F | 150°F | 160°F | 175°F | 190°F | 200°F | 212°F | 250°F | 285°F | 300°F | 330°F | 350°F | 392°F | 400°F | 525°F
EDVEHX240 | Epoxylite® E 8121 Hi Temp Epoxy | [7 empty] | 16 hours |  | 4 hours |  |  |  | 1 hour |  | 30 minutes
EDVEHX266 | Bacon Industries LCA-9 Adhesive |  |  |  |  | 24 hours |  |  | 8 hours
EDVEHX34 | SYLGARD™184 Silicone Elastomer | 48 hours | [7 empty] | 35 minutes | 20 minutes |  | 10 minutes
EDVEHX379 | DOWSIL™ 3-6121 Low Temperature Elastomer | [8 empty] | 20 minutes | 20 minutes |  | 10 minutes
EDVEHX80 | Epoxylite ® E 5403 Hi Temp Epoxy | [7 empty] | 16 hours |  | 4 hours |  |  |  | 1 hour |  | 30 minutes
EDVEHX44 | Epoxylite ® E 8112 Hi Temp Epoxy | [7 empty] | 16 hours |  | 4 hours |  |  |  | 1 hour |  | 30 minutes
EDVEHX238 | LOCTITE ABLESTIK 71-2 | [11 empty] | 30 minutes |  |  |  |  | 30 minutes
EDVEHX237 | ABLESTIK 71-1D electrically conductive adhesive | [11 empty] | 30 minutes |  |  |  |  | 30 minutes
EDVEHX171 | ECCOBOND 104 A/B | [9 empty] | 6 hours |  | 3 hours |  | 2 hours | 1 hour
EDVEHX408 | ASI 306 Electronic Grade Self-Leveling Silicone | 24 hours
EDVEHX321 | LOCTITE ABLESTIK 85-1 | [9 empty] | 2 hours |  | 1 hour
EDVEHX287 | LOCTITE® 242® | 24 hours
EDVEHX519 | HumiSeal® 1A33 Urethane Conformal Coating | 30 days |  |  |  |  | 30 hours | 20 hours
EDVEHX216 | ResinLab EP1200 Epoxy Encapsulant | 72 hours |  |  | 2 hours |  |  |  |  | 30 minutes
EDVEHX351 | Loctite™ THREADLOCKER RED 271 | 24 hours
EDVEHX489 | PR-1750 Class A Fuel Tank Sealant | 24 hours
EDVEHX142 | PT-201U & R THERMOSETTING EPOXY |  |  |  | 30 minutes | [9 empty] | 1 hour
EDVEHX316 | LOCTITE® 222 | 12 hours | 3 hours
EDVEHX366 | LOCTITE® 592™ | 72 hours
EDVEHX47 | PT-201U & R THERMOSETTING EPOXY |  |  |  | 30 minutes | [9 empty] | 1 hour
EDVEHX49 | PT-201U & R THERMOSETTING EPOXY |  |  |  | 30 minutes | [9 empty] | 1 hour
EDVEHX169 | Dow DOWSIL™ 3140 RTV Silicone Conformal Coating | 24 to 72 hours
EDVEHX561 | SYLGARD® 527 Silicone dielectric gel |  | 210 minutes | 75 minutes | 35 minutes
EDVEHX468 | EPO-TEK® H20E | [11 empty] | 1 hour
EDVEHX571 | EPO-TEK® H74 | [8 empty] | 20 minutes |  |  | 5 minutes
EDVEHX46 | PT-201U & R THERMOSETTING EPOXY |  |  |  | 30 mintues | [9 empty] | 1 hour
EDVEHX483 | 3M™ Scotch-Weld™ Epoxy Adhesive EC-2216 B/A | 7 days |  |  | 120 minutes |  |  |  | 30 minutes
EDVEHX485 | Dow Corning® 3145 RTV MIL-A46146 Adhesive Sealant | 24 to 72 hours
EDVEHX123 | Epibond® 1210 A/B Epoxy Adhesive | 48 hours |  |  | 2 hours
EDVEHX18 | LOCTITE STYCAST 2762FT with LOCTITE CAT 17 |  |  |  | 2 hours | [5 empty] | 3 hours |  |  |  | 3 hours
EDVEHX19 | Dow DOWSIL™ 3165 Fast Tack RTV Adhesive-Sealant | 24 hours
EDVEHX223 | Sauereisen Electrotemp Cement No. 8 | 18 to 24 hours
EDVEHX25 | Permabond 910 Methyl Cyanoacrylate Adhesive | 24 hours
EDVEHX299 | ABLESTIK 570 adhesive film | [11 empty] | 3 hours | 1.5 hours
EDVEHX346 | High-Temperature Adhesive LCA-48A | [8 empty] | 4 hours
EDVEHX453 | LOCTITE ABLESTIK 84-3 | [9 empty] | 2 hours |  | 1 hour
EDVEHX411 | McMaster-Carr Epoxy Structural Adhesive | 24 hours
EDVEHX425 | Momentive RTV 5818 Silicone Sealant | 12 hours
EDVEHX462 | EPO-TEK® EE149-6 | [13 empty] | 1 hour
EDVEHX465 | Hysol FP4460 Encapsulant | [11 empty] | 3 hours
EDVEHX466 | LOCTITE® 420 | 24 hours
EDVEHX473 | Master Bond Supreme 10HT | [9 empty] | 60-75 minutes |  | 35-40 minutes
EDVEHX492 | 2-Part Potting/Encapsulating Compound RTV60 | 24 hours
EDVEHX510 | LOCTITE® 596™ | 7 days
EDVEHX552 | P/S 890 Class B fuel tank sealant | 30 hours
EDVEHX586 | LOCTITE STYCAST 2651-40 CAT 23LV | 24 hours |  | 5 hours | 3 hours
EDVEHX590 | LOCTITE ECCOBOND FP4323 | [11 empty] | 4 hours | 1 hour
EDVEHX596 | LOCTITE STYCAST 2651-40 CAT 11 | [5 empty] | 12 hours |  |  | 3 hours | 45 minutes
EDVEHX597 | Henkel Loctite Catalyst 23 LV | 16 to 24 hours |  | 4 to 6 hours | 2 to 4 hours
EDVEHX63 | LOCTITE ABLESTIK 56C CAT 9 |  |  | 2 hours
EDVEHX7 | Epibond® 1210 A/B Epoxy Adhesive | 48 hours |  |  | 2 hours
EDVEHX95 | LOCTITE® 290™ | 24 hours
EDVEHX525 | Dow Corning® 3-4130 Dielectric Gel | [8 empty] | 7 minutes | 5 minutes |  | 4 minutes
EDVEHX523 | Dow Corning® 3-6121 LOW Temperature Elastomer | [8 empty] | 20 minutes | 20 minutes |  | 10 minutes
EDVEHX490 | RTV566 silicone rubber compound | 7 days
EDVEHX319 | LOCTITE ABLESTIK ECF 563 | [9 empty] | 2 hours |  | 30 minutes
EDVEHX324 | LOCTITE ABLESTIK 550 | [9 empty] | 2 hours |  | 30 minutes
EDVEHX353 | Hysol FP4401 | [11 empty] | 6 hours | 4 hours
EDVEHX452 | Dow DOWSIL™ 1-2577 RTV Silicone Conformal Coating | 60 minutes |  |  | 2 minutes
EDVEHX381 | LOCTITE® 262™ | 6 hours |  |  | 3 hours
EDVEHX388 | Bostik 7575 Epoxy Adhesive | 60 minutes
EDVEHX403 | CV-2566 RTV silicone adhesive | 7 days
EDVEHX405 | Epoxy DC-202LT | [8 empty] | 2 hours | 30 minutes |  | 15 minutes |  | 5 minutes
EDVEHX38 | Dow Corning® 3145 RTV MIL-A46146 Adhesive Sealant | 24 to 72 hours
EDVEHX39 | DOWSIL™ 1200 OS Primer | 1 to 2 hours
EDVEHX599 | 20-2028 FOAM IN PLACE RIGID POLYURETHANE FOAM | 10 to 15 minutes
EDVEHX127 | Aron Alpha AA-490 Type 201 Ethyl Adhesive | 24 hours
EDVEHX407 | LOCTITE® 222MS™ Low Strength Threadlocker | 12 hours | 2 hours
EDVEHX280 | Raychem S1125 Adhesive Kit | 24 hours | [5 empty] | 1 hour
EDVEHX394 | DOWSIL™ Q2-7566 Adhesive | [13 empty] | 2 minutes
EDVEHX168 | DOWSIL™ PR-1204 RTV Prime Coat | 1 to 2 hours
EDVEHX121 | Momentive SS4155 Primer | 30 minutes
EDVEHX257 | EPOXYLITE 8751 | 24 hours
EDVEHX471 | Hysol EO1062 | [9 empty] | 4 to 6 hours | 3 hours
EDVEHX158 | LOCTITE ABLESTIK 85-1 | [9 empty] | 2 hours |  | 1 hour
EDVEHX474 | Master Bond Supreme 10AOHT | [9 empty] | 60 to 70 minutes |  | 40 to 50 minutes
EDVEHX475 | EHX474 MIXED W/EHX338 | [9 empty] | 60 to 70 minutes |  | 40 to 50 minutes
EDVEHX576 | ResinLab EP1200 Epoxy Encapsulant | 72 hours |  |  | 2 hours |  |  |  |  | 30 minutes
EDV29443 | Locktite Ablestik 84-1 LMINB1 | [9 empty] | 2 hours |  | 1 hour
EDV29651 | Locktite Ablestik 968-4 | [11 empty] | 2 hours
EDVEHX171 | Locktite Ablestik 104 BK QTA **SEE 104 on PCB Sheet***
EDVEHX321 | Ablebond 85-1 (Locktite Ablestik 85-1) | [9 empty] | 2 hours |  | 1 hour
EDVEHX566 | Dowsil 92-023 Primer | 1-2 hours
EDVCA239 | CMPD-RTV 162 (WHITE) | 48 hours